## Sheet1
CrackLength | CycleCount1 | CycleCount2 | CycleCount3 | CycleCount4 | CycleCount5 | CycleCount6 | CycleCount7 | CycleCount8 | CycleCount9 | CycleCount10 | CycleCount11 | CycleCount12 | CycleCount13 | CycleCount14 | CycleCount15 | CycleCount16 | CycleCount17 | CycleCount18 | CycleCount19 | CycleCount20 | CycleCount21 | CycleCount22 | CycleCount23 | CycleCount24 | CycleCount25
9 | 0 | 0 | 0 | 0 | 0 | 0 | 0 | 0 | 0 | 0 | 0 | 0 | 0 | 0 | 0 | 0 | 0 | 0 | 0 | 0 | 0 | 0 | 0 | 0 | 0
9.2 | 5529 | 6232 | 5630 | 8502 | 8965 | 6109 | 8758 | 6840 | 6078 | 6366 | 6922 | 5720 | 5911 | 6579 | 8500 | 5348 | 6647 | 6987 | 6642 | 7201 | 7279 | 8129 | 5954 | 5427 | 7209
9.4 | 10408 | 12371 | 10670 | 15165 | 16454 | 12771 | 14659 | 13918 | 11354 | 11677 | 13077 | 11580 | 11072 | 12953 | 14557 | 12646 | 13496 | 12962 | 11682 | 14803 | 15751 | 14815 | 11942 | 12016 | 13813
9.6 | 15408 | 18136 | 17114 | 21778 | 22881 | 18449 | 21831 | 18962 | 16953 | 17107 | 19174 | 16845 | 17009 | 18135 | 20487 | 19237 | 18846 | 19356 | 17268 | 21020 | 21513 | 20805 | 18551 | 18185 | 20868
9.8 | 20095 | 24110 | 22611 | 27639 | 30096 | 23620 | 28186 | 25631 | 22693 | 22028 | 25374 | 22331 | 21726 | 22834 | 26084 | 26213 | 26135 | 24377 | 21487 | 26726 | 28207 | 26358 | 24062 | 22693 | 26742
10 | 24532 | 29003 | 27826 | 33771 | 35886 | 29401 | 33669 | 31047 | 27584 | 28406 | 30539 | 27868 | 26764 | 27714 | 31035 | 30972 | 31718 | 29161 | 25445 | 34125 | 32458 | 32325 | 29490 | 28580 | 33523
10.2 | 28443 | 34140 | 31911 | 38227 | 41981 | 33935 | 39599 | 36421 | 31551 | 35458 | 35082 | 34852 | 30835 | 32769 | 36148 | 36228 | 36662 | 34821 | 30504 | 39597 | 38730 | 38021 | 34947 | 33973 | 38658
10.4 | 32809 | 39405 | 36663 | 42625 | 46991 | 39426 | 44533 | 40860 | 36289 | 38772 | 39637 | 37698 | 35538 | 37711 | 40450 | 41391 | 41303 | 39301 | 34332 | 45111 | 44482 | 42594 | 39262 | 37989 | 44034
10.6 | 37677 | 44198 | 40717 | 48138 | 52408 | 43674 | 49493 | 44494 | 40076 | 42981 | 46358 | 41620 | 39911 | 42535 | 44175 | 46457 | 46170 | 44954 | 38938 | 49580 | 48164 | 46976 | 43522 | 43031 | 48590
10.8 | 41278 | 48326 | 43677 | 51754 | 57345 | 47550 | 54967 | 48281 | 44939 | 46625 | 49794 | 45974 | 44611 | 46066 | 48095 | 51138 | 51292 | 49657 | 42902 | 53150 | 52891 | 52639 | 47676 | 47621 | 53540
11 | 45554 | 51819 | 48219 | 55857 | 62659 | 50734 | 59305 | 51405 | 49370 | 50138 | 53980 | 49485 | 48799 | 49719 | 52136 | 55767 | 56137 | 52626 | 46887 | 57111 | 57046 | 56833 | 51368 | 51962 | 57544
11.2 | 49289 | 56136 | 52015 | 59186 | 66821 | 54390 | 63624 | 55221 | 51771 | 52850 | 58524 | 53122 | 52691 | 53073 | 55638 | 59311 | 59944 | 56346 | 50427 | 61137 | 60394 | 60823 | 55263 | 57368 | 62507
11.4 | 52915 | 59556 | 55821 | 62971 | 70585 | 58462 | 68195 | 58419 | 55689 | 56090 | 62930 | 57043 | 56775 | 56627 | 59600 | 63094 | 62824 | 59544 | 53642 | 65128 | 63551 | 65096 | 60449 | 61035 | 66244
11.6 | 56647 | 63232 | 59305 | 67272 | 74071 | 62009 | 71913 | 62686 | 59289 | 58753 | 66214 | 60572 | 59935 | 60830 | 63103 | 66440 | 66462 | 63318 | 56797 | 69948 | 67321 | 68481 | 64861 | 64935 | 72314
11.8 | 59973 | 66937 | 62922 | 71160 | 79261 | 66012 | 76037 | 65443 | 63938 | 61434 | 69944 | 64331 | 62219 | 64667 | 66327 | 69860 | 70014 | 66868 | 60207 | 74266 | 70615 | 71542 | 68593 | 69656 | 77294
12 | 62912 | 70069 | 66225 | 74486 | 82807 | 69589 | 80241 | 68281 | 65835 | 64655 | 74236 | 68097 | 64836 | 67901 | 68385 | 74470 | 72961 | 70404 | 63070 | 77063 | 73441 | 75064 | 71623 | 74918 | 81720
12.2 | 65897 | 73272 | 69808 | 78121 | 85845 | 73088 | 83397 | 70669 | 68226 | 68213 | 77749 | 70440 | 68815 | 71277 | 71210 | 77497 | 77006 | 73460 | 66237 | 79629 | 77686 | 78031 | 75469 | 79147 | 87205
12.4 | 69239 | 76471 | 72554 | 81053 | 89119 | 76826 | 87627 | 72733 | 70831 | 71360 | 81357 | 73573 | 71328 | 73997 | 74317 | 80353 | 80273 | 76972 | 69585 | 82432 | 80828 | 81570 | 79284 | 81313 | 91609
12.6 | 72070 | 80163 | 75042 | 84315 | 92731 | 79862 | 90334 | 75322 | 73592 | 73885 | 84004 | 76380 | 73730 | 77602 | 76305 | 83623 | 84155 | 79678 | 72760 | 85579 | 83284 | 84742 | 82446 | 83391 | 94682
12.8 | 75981 | 82622 | 77832 | 86694 | 95814 | 84105 | 92432 | 78123 | 77050 | 77271 | 86808 | 81290 | 77198 | 81026 | 79514 | 86982 | 87185 | 83080 | 75206 | 88697 | 86766 | 87167 | 84570 | 86074 | 98335
13 | 78678 | 85575 | 80858 | 90341 | 99266 | 87886 | 95097 | 80163 | 80305 | 80928 | 90389 | 87584 | 80641 | 84754 | 81975 | 89708 | 89793 | 86951 | 78260 | 92605 | 89663 | 91320 | 86934 | 89066 | 100156
13.2 | 81625 | 88446 | 85317 | 92700 | 102127 | 90210 | 99141 | 83120 | 83929 | 84376 | 93776 | 89613 | 83291 | 87373 | 84376 | 92935 | 91551 | 90820 | 81231 | 95939 | 92643 | 95797 | 89783 | 92240 | 102158
13.4 | 83721 | 91095 | 89834 | 95382 | 105144 | 93368 | 100942 | 85350 | 86970 | 86729 | 97740 | 91295 | 87119 | 90602 | 87229 | 95243 | 94105 | 93643 | 84100 | 98541 | 95280 | 98730 | 92912 | 94834 | 104254
13.6 | 87438 | 94919 | 93029 | 97936 | 108205 | 96647 | 103920 | 87637 | 90757 | 88904 | 102115 | 94491 | 90411 | 93318 | 89362 | 97804 | 95848 | 97173 | 88347 | 101665 | 98234 | 102108 | 95182 | 98045 | 106694
13.8 | 91474 | 97526 | 95872 | 101285 | 110799 | 99554 | 107635 | 90462 | 94864 | 91531 | 105625 | 96673 | 93656 | 96277 | 90809 | 100447 | 98444 | 100852 | 91982 | 104927 | 101268 | 105133 | 98262 | 101166 | 108838
14 | 94228 | 99635 | 98609 | 104348 | 113225 | 101624 | 110928 | 92480 | 98775 | 93825 | 108351 | 100981 | 95920 | 98769 | 92982 | 102906 | 100704 | 103320 | 95535 | 107525 | 104146 | 108608 | 101020 | 103906 | 111848
14.2 | 96280 | 101670 | 101375 | 108086 | 115550 | 103465 | 113185 | 94810 | 102565 | 96252 | 110490 | 103969 | 98800 | 101026 | 95148 | 105353 | 103789 | 105856 | 99259 | 110138 | 106546 | 112555 | 103443 | 106889 | 114088
14.4 | 98380 | 104029 | 104813 | 110659 | 119112 | 105368 | 115301 | 97462 | 105900 | 99272 | 112648 | 106363 | 100856 | 104051 | 96895 | 108269 | 106365 | 107975 | 102230 | 114073 | 109090 | 115874 | 105377 | 109631 | 116584
14.6 | 101707 | 105580 | 106847 | 113771 | 121943 | 106949 | 117290 | 100581 | 109032 | 101666 | 115566 | 108548 | 102707 | 106393 | 99226 | 109980 | 108185 | 109951 | 104444 | 117665 | 112035 | 118476 | 107528 | 113146 | 118695
14.8 | 103445 | 107207 | 108889 | 117054 | 124155 | 108415 | 119079 | 102873 | 112132 | 104149 | 118466 | 110544 | 104230 | 109446 | 101727 | 112785 | 110511 | 112238 | 106614 | 121141 | 115454 | 121089 | 109789 | 115954 | 120458
15 | 106667 | 108945 | 110334 | 119246 | 127153 | 110061 | 120591 | 104362 | 116854 | 106986 | 120809 | 112651 | 106164 | 112210 | 105131 | 115290 | 112980 | 114219 | 109138 | 123517 | 117448 | 122864 | 111881 | 117426 | 122491
15.2 | 108515 | 111462 | 111937 | 122834 | 129429 | 111617 | 122414 | 106533 | 117546 | 109121 | 123287 | 114252 | 107920 | 114630 | 108205 | 117512 | 115504 | 115954 | 111303 | 125759 | 118909 | 124323 | 113388 | 119271 | 125407
15.4 | 110922 | 113272 | 113732 | 127115 | 131413 | 113360 | 123835 | 108265 | 118375 | 112879 | 126020 | 116241 | 109247 | 116838 | 111327 | 119552 | 117695 | 118208 | 113512 | 128837 | 120662 | 126048 | 115262 | 121893 | 127103
15.6 | 114006 | 115289 | 115563 | 129894 | 133754 | 115187 | 125494 | 110224 | 119981 | 116276 | 128140 | 118443 | 110691 | 118827 | 114298 | 121418 | 120534 | 120084 | 115006 | 130815 | 122893 | 127943 | 116940 | 123865 | 129407
15.8 | 116063 | 116782 | 118009 | 132309 | 135413 | 117449 | 126960 | 112292 | 121407 | 119609 | 130554 | 120567 | 112531 | 120712 | 115922 | 123342 | 122489 | 122284 | 117020 | 132591 | 125432 | 129650 | 118456 | 126521 | 132138
16 | 118221 | 118886 | 119915 | 134165 | 137807 | 119110 | 128827 | 114366 | 124557 | 122427 | 132221 | 122696 | 114666 | 122412 | 117135 | 125318 | 124617 | 124650 | 118983 | 134064 | 127637 | 131702 | 120116 | 128893 | 134427
16.2 | 120160 | 120642 | 122646 | 136557 | 139603 | 121184 | 130846 | 116123 | 127141 | 125483 | 134905 | 125282 | 116299 | 123836 | 118196 | 127229 | 127207 | 126396 | 120713 | 135588 | 129144 | 133411 | 122324 | 131206 | 136863
16.4 | 121510 | 122734 | 124509 | 138144 | 141911 | 123400 | 132798 | 117997 | 128909 | 128081 | 136886 | 127389 | 118157 | 125258 | 119874 | 128989 | 129728 | 128954 | 123363 | 137081 | 132055 | 135028 | 124276 | 133313 | 139220
16.6 | 123132 | 125467 | 126485 | 139700 | 143958 | 125547 | 134835 | 120636 | 130698 | 130310 | 138864 | 129434 | 120041 | 127130 | 121422 | 131016 | 131443 | 131483 | 125620 | 138530 | 134590 | 136963 | 125918 | 135674 | 141505
16.8 | 124999 | 127636 | 128957 | 141619 | 146029 | 127602 | 136366 | 123179 | 133096 | 132784 | 141051 | 131155 | 122632 | 128658 | 123465 | 133619 | 132998 | 134465 | 127999 | 141946 | 136311 | 139082 | 127420 | 138556 | 143942
17 | 126497 | 129695 | 130950 | 143126 | 147797 | 128882 | 138317 | 125575 | 135922 | 134141 | 142907 | 133393 | 125297 | 130011 | 125321 | 135084 | 134446 | 136370 | 130357 | 143664 | 137600 | 141527 | 129299 | 141710 | 145612
17.2 | 127994 | 132044 | 132660 | 144751 | 149721 | 131200 | 139884 | 127423 | 136336 | 135806 | 145421 | 136124 | 128223 | 131076 | 126596 | 137181 | 136198 | 137771 | 132584 | 145023 | 139186 | 142961 | 130932 | 144202 | 146613
17.4 | 129719 | 133626 | 135101 | 146614 | 151496 | 132708 | 141997 | 129935 | 136832 | 138364 | 147529 | 138960 | 130576 | 132185 | 127960 | 139405 | 137834 | 138857 | 133989 | 147003 | 141221 | 144563 | 133041 | 146976 | 147898
17.6 | 130982 | 135122 | 137493 | 148222 | 153782 | 134464 | 143414 | 131790 | 137793 | 140303 | 150271 | 141408 | 132573 | 133301 | 129521 | 141088 | 139483 | 140534 | 135487 | 149135 | 142919 | 146622 | 134924 | 149095 | 149130
17.8 | 132472 | 136425 | 140239 | 149277 | 155637 | 135953 | 144749 | 133717 | 138562 | 142185 | 152731 | 143429 | 133987 | 134627 | 131308 | 143382 | 141426 | 142005 | 136877 | 151109 | 144896 | 148777 | 136690 | 150906 | 150341
18 | 134168 | 137679 | 141681 | 150736 | 156975 | 137722 | 146075 | 135462 | 139969 | 144150 | 154451 | 144996 | 135465 | 135808 | 132889 | 144864 | 143526 | 143441 | 138305 | 153359 | 146037 | 151328 | 138144 | 152870 | 151556
18.2 | 135434 | 138945 | 143069 | 152355 | 158212 | 139742 | 147986 | 136911 | 141131 | 145693 | 156184 | 146435 | 136771 | 137332 | 134488 | 147238 | 145906 | 145488 | 139609 | 155915 | 147274 | 152649 | 139559 | 154959 | 153346
18.4 | 137156 | 140456 | 144442 | 154026 | 159430 | 141425 | 148982 | 138772 | 142497 | 147409 | 158155 | 147300 | 137743 | 139004 | 135964 | 148748 | 147652 | 147831 | 141203 | 158058 | 148889 | 154118 | 141791 | 157013 | 155123
18.6 | 138584 | 142128 | 145909 | 155786 | 161063 | 142773 | 150877 | 140360 | 143653 | 149541 | 159795 | 148577 | 138717 | 140252 | 138300 | 150309 | 149157 | 150913 | 142173 | 159602 | 150489 | 155680 | 143628 | 159191 | 157026
18.8 | 139863 | 143441 | 146720 | 157792 | 162660 | 144531 | 152929 | 141896 | 145478 | 151135 | 161170 | 150248 | 139829 | 141944 | 139938 | 151550 | 151151 | 153107 | 143794 | 161137 | 151864 | 157497 | 145534 | 161263 | 158971
19 | 141279 | 144864 | 147612 | 159587 | 164281 | 146212 | 153921 | 143046 | 146978 | 152665 | 162540 | 151609 | 140999 | 144021 | 142609 | 152997 | 152891 | 154716 | 144866 | 162686 | 153439 | 159028 | 147290 | 163542 | 161344
19.2 | 143161 | 146588 | 148585 | 161019 | 165616 | 147525 | 155194 | 144335 | 148816 | 154452 | 164222 | 152973 | 142362 | 145578 | 144402 | 154945 | 154614 | 156232 | 146605 | 163882 | 154903 | 160711 | 148575 | 164927 | 163325
19.4 | 144559 | 148057 | 149950 | 163135 | 166872 | 148797 | 156685 | 145326 | 150251 | 156350 | 165570 | 154278 | 143624 | 146825 | 145939 | 156798 | 156087 | 157458 | 148519 | 165076 | 156274 | 161850 | 149705 | 166403 | 165354
19.6 | 145824 | 149081 | 150648 | 164718 | 167796 | 150201 | 157986 | 146746 | 151689 | 157943 | 166712 | 155540 | 145266 | 148588 | 147428 | 157954 | 157421 | 158775 | 150544 | 167200 | 157359 | 163737 | 150835 | 167968 | 167211
19.8 | 147242 | 150886 | 151946 | 166068 | 168949 | 151553 | 159669 | 148116 | 153051 | 159324 | 168141 | 156919 | 146815 | 149757 | 148636 | 159849 | 158704 | 160276 | 152130 | 168663 | 158481 | 165505 | 151825 | 169546 | 168526
20 | 148357 | 152528 | 153152 | 166928 | 170299 | 153033 | 161228 | 149244 | 154119 | 160933 | 169815 | 158117 | 147935 | 151167 | 149626 | 161140 | 159852 | 162152 | 153012 | 170407 | 159942 | 167341 | 152977 | 170849 | 169951
20.2 | 149514 | 153592 | 154054 | 168168 | 171540 | 154576 | 162709 | 150853 | 155833 | 162959 | 171180 | 159477 | 149404 | 152534 | 150579 | 162930 | 161372 | 163812 | 154461 | 171637 | 161375 | 168681 | 153964 | 172162 | 171453
20.4 | 150680 | 154907 | 155099 | 169175 | 172742 | 156233 | 163909 | 152611 | 156957 | 164342 | 172476 | 160475 | 150662 | 154034 | 151712 | 165612 | 162401 | 165420 | 155703 | 172706 | 162787 | 170165 | 155162 | 173781 | 172685
20.6 | 152122 | 156178 | 156379 | 170872 | 174019 | 157690 | 164864 | 154370 | 158636 | 166056 | 173848 | 161783 | 151940 | 155874 | 152539 | 168157 | 163614 | 167596 | 157183 | 173474 | 164039 | 171609 | 156029 | 175244 | 173817
20.8 | 153862 | 157771 | 157710 | 171983 | 175254 | 159083 | 166294 | 155570 | 160097 | 167894 | 175115 | 163056 | 153296 | 157444 | 153772 | 169932 | 164698 | 169217 | 158945 | 174455 | 165174 | 172638 | 157405 | 176535 | 174875
21 | 155182 | 159077 | 158985 | 173262 | 176538 | 160714 | 167284 | 157460 | 161280 | 168902 | 176480 | 164137 | 154654 | 158728 | 155026 | 171210 | 165919 | 170997 | 160436 | 175222 | 166748 | 173763 | 158417 | 178089 | 175862
21.2 | 156585 | 160373 | 160227 | 174341 | 177935 | 161911 | 168660 | 158688 | 162488 | 170199 | 178181 | 165241 | 155862 | 159945 | 155924 | 172322 | 167207 | 172727 | 161893 | 176561 | 167942 | 175039 | 159400 | 179087 | 176575
21.4 | 157643 | 161530 | 161238 | 175594 | 179375 | 163118 | 169944 | 160515 | 164019 | 171344 | 179253 | 166567 | 157113 | 161076 | 156649 | 173347 | 168028 | 174215 | 163192 | 177691 | 169246 | 176472 | 160614 | 180300 | 178072
21.6 | 158763 | 162675 | 162433 | 176581 | 180126 | 164104 | 171059 | 162022 | 165149 | 172459 | 180276 | 167883 | 158179 | 162481 | 157422 | 174874 | 169656 | 175255 | 164420 | 178477 | 170293 | 177539 | 161934 | 181621 | 179037
21.8 | 159930 | 163944 | 163706 | 177793 | 181596 | 165692 | 172116 | 163078 | 166608 | 173740 | 181489 | 169213 | 159664 | 163460 | 158443 | 175889 | 170976 | 176064 | 165409 | 179604 | 171721 | 178785 | 163179 | 182749 | 180068
22 | 161243 | 165064 | 164992 | 178929 | 182997 | 167107 | 173302 | 164286 | 167741 | 174788 | 182545 | 170327 | 160919 | 165131 | 159307 | 176910 | 172228 | 176842 | 166646 | 180444 | 172826 | 180027 | 164268 | 183886 | 181135
22.2 | 162314 | 166482 | 166027 | 180136 | 184165 | 168344 | 174652 | 165626 | 168795 | 175673 | 183720 | 171547 | 162181 | 166440 | 160186 | 178074 | 173419 | 177611 | 168257 | 181462 | 173724 | 181450 | 165328 | 185378 | 182017
22.4 | 163377 | 167453 | 166941 | 181564 | 185218 | 169313 | 176065 | 166885 | 170543 | 176885 | 184703 | 172566 | 163383 | 167549 | 161152 | 179170 | 174522 | 178515 | 169895 | 182669 | 175030 | 182724 | 166558 | 186615 | 183331
22.6 | 164114 | 168525 | 167954 | 182787 | 186316 | 170910 | 177546 | 168031 | 171962 | 178008 | 185897 | 173927 | 164856 | 168603 | 162202 | 180434 | 175708 | 179684 | 170926 | 183706 | 176071 | 183654 | 167648 | 188061 | 184293
22.8 | 165123 | 169869 | 169126 | 183753 | 187603 | 172301 | 178527 | 169130 | 173374 | 179400 | 187018 | 175252 | 166204 | 170126 | 163115 | 181350 | 177112 | 180897 | 172344 | 184903 | 177597 | 184706 | 168382 | 189052 | 185659
23 | 166032 | 170907 | 170213 | 184701 | 188991 | 173315 | 179452 | 170012 | 174331 | 180718 | 188046 | 176013 | 167370 | 171175 | 163973 | 182472 | 178304 | 182225 | 173500 | 186106 | 178797 | 185550 | 169650 | 190177 | 186827
23.2 | 166852 | 171994 | 171284 | 185506 | 190367 | 174330 | 180586 | 171228 | 175129 | 181798 | 189250 | 176933 | 168484 | 172062 | 164986 | 183655 | 179557 | 183322 | 174581 | 187215 | 179983 | 186396 | 170740 | 191252 | 187594
23.4 | 167851 | 173129 | 172823 | 186422 | 191809 | 175371 | 181841 | 172232 | 176047 | 182827 | 190357 | 178453 | 169312 | 173129 | 165639 | 184776 | 180580 | 184633 | 175991 | 188132 | 181023 | 187320 | 171993 | 192359 | 188683
23.6 | 168904 | 174767 | 173800 | 187343 | 192974 | 176734 | 183036 | 173441 | 177135 | 183871 | 191324 | 179680 | 170158 | 174244 | 166902 | 186028 | 181931 | 186064 | 177124 | 189197 | 182144 | 188488 | 172877 | 193809 | 189955
23.8 | 169989 | 175961 | 174996 | 188479 | 193830 | 177821 | 183987 | 174403 | 178116 | 184750 | 192501 | 180644 | 170927 | 175378 | 167726 | 187420 | 183449 | 187565 | 178155 | 190089 | 183393 | 189161 | 173982 | 195110 | 190919
24 | 171038 | 177207 | 175946 | 189412 | 194648 | 178967 | 185584 | 175729 | 179193 | 185663 | 193401 | 181977 | 171780 | 176757 | 168532 | 188783 | 184415 | 188800 | 179214 | 191414 | 184541 | 190213 | 175067 | 196295 | 192099
24.2 | 171934 | 178263 | 176789 | 190249 | 195505 | 179850 | 186526 | 176968 | 180172 | 186573 | 194418 | 182888 | 172568 | 177714 | 169365 | 189906 | 185437 | 189778 | 180137 | 192636 | 185547 | 191203 | 176051 | 197646 | 193363
24.4 | 173018 | 179634 | 177672 | 191127 | 196426 | 180870 | 187572 | 178029 | 181249 | 187705 | 195603 | 183918 | 173328 | 178807 | 170162 | 191203 | 186460 | 190907 | 180979 | 193577 | 186569 | 192227 | 177029 | 198920 | 194588
24.6 | 173999 | 180894 | 178502 | 191949 | 197123 | 181716 | 188676 | 179062 | 182257 | 188719 | 196777 | 184781 | 174036 | 179817 | 171038 | 192389 | 187554 | 191821 | 182076 | 194417 | 187791 | 193327 | 178140 | 200422 | 195611
24.8 | 175182 | 181863 | 179221 | 192502 | 198164 | 182630 | 189952 | 179852 | 183384 | 189444 | 197861 | 185813 | 174700 | 181045 | 171911 | 193543 | 188628 | 192804 | 183289 | 195551 | 189095 | 194217 | 178960 | 201429 | 196501
25 | 176137 | 183259 | 180004 | 193303 | 198926 | 183621 | 191021 | 180888 | 184518 | 190470 | 198745 | 186763 | 175545 | 182323 | 172619 | 194506 | 189642 | 193716 | 184215 | 196512 | 190053 | 195334 | 179918 | 202629 | 197696
25.2 | 177111 | 184079 | 180742 | 194138 | 200029 | 184586 | 192108 | 181606 | 185408 | 191480 | 199580 | 187679 | 176474 | 183370 | 173697 | 195347 | 190675 | 194711 | 185504 | 197449 | 191253 | 196145 | 180665 | 203558 | 198774
25.4 | 178217 | 185281 | 181429 | 194797 | 200907 | 185743 | 193178 | 182533 | 186334 | 192243 | 200511 | 188551 | 177176 | 184320 | 174255 | 196531 | 191864 | 195604 | 186734 | 198421 | 192273 | 196986 | 181724 | 204667 | 200040
25.6 | 179091 | 186480 | 182189 | 195799 | 201653 | 186487 | 194039 | 183456 | 187232 | 193286 | 201784 | 189265 | 178450 | 185175 | 174992 | 197309 | 193059 | 196557 | 187729 | 199160 | 193495 | 198025 | 182781 | 205487 | 201446
25.8 | 180067 | 187224 | 182831 | 196630 | 202635 | 187564 | 195380 | 184348 | 188306 | 194087 | 202637 | 190137 | 179392 | 186102 | 175902 | 198702 | 193902 | 197712 | 188737 | 200233 | 194698 | 198852 | 183895 | 206421 | 202334
26 | 181333 | 188571 | 184051 | 197475 | 203395 | 188633 | 196354 | 185283 | 189462 | 194884 | 203376 | 191082 | 180401 | 187204 | 176634 | 199385 | 194807 | 198572 | 189660 | 201000 | 195699 | 199839 | 185077 | 207104 | 203502
26.2 | 182495 | 189573 | 184705 | 198209 | 204174 | 189668 | 197381 | 186140 | 190400 | 195669 | 204510 | 191864 | 181372 | 188240 | 177503 | 200083 | 195675 | 199496 | 190308 | 201705 | 196650 | 200866 | 185962 | 208001 | 204448
26.4 | 183603 | 190788 | 185711 | 199279 | 205231 | 190485 | 198101 | 187014 | 190971 | 196607 | 205395 | 192782 | 182133 | 189284 | 178434 | 200801 | 196592 | 200532 | 191127 | 202443 | 197749 | 201912 | 186822 | 208933 | 205776
26.6 | 184671 | 191590 | 186432 | 200023 | 206213 | 191454 | 199037 | 187779 | 191795 | 197538 | 206290 | 193584 | 182782 | 190423 | 179100 | 201552 | 197747 | 201512 | 191908 | 203247 | 199021 | 202821 | 187675 | 209891 | 206767
26.8 | 185498 | 192366 | 187245 | 200753 | 207265 | 192184 | 200045 | 188599 | 193194 | 198366 | 207183 | 194201 | 183507 | 191510 | 180155 | 202407 | 198888 | 202583 | 192633 | 203951 | 199895 | 203736 | 188434 | 210766 | 207830
27 | 186212 | 193284 | 187870 | 201673 | 208294 | 193095 | 201191 | 189411 | 193944 | 199232 | 208196 | 195042 | 184239 | 192603 | 181086 | 203278 | 199905 | 203480 | 193450 | 204992 | 200890 | 204665 | 189324 | 211583 | 208717
27.2 | 186968 | 194235 | 188663 | 202595 | 209237 | 194066 | 202078 | 190196 | 194735 | 200025 | 209001 | 195850 | 184976 | 193593 | 181751 | 204321 | 200748 | 204384 | 194261 | 205826 | 201860 | 205548 | 190145 | 212357 | 209945
27.4 | 188080 | 195254 | 189594 | 203508 | 210134 | 195082 | 203024 | 191235 | 195454 | 200889 | 209976 | 197003 | 185653 | 194391 | 182573 | 205211 | 201872 | 205458 | 194905 | 206643 | 202822 | 206124 | 191191 | 213202 | 210837
27.6 | 188913 | 196275 | 190265 | 204321 | 211031 | 195911 | 203897 | 192211 | 196258 | 201671 | 210939 | 197800 | 186337 | 195270 | 183353 | 205916 | 202743 | 206230 | 195742 | 207632 | 204012 | 206802 | 191951 | 214030 | 211770
27.8 | 189710 | 196907 | 191135 | 205235 | 212131 | 196808 | 204446 | 192925 | 196994 | 202660 | 211608 | 198707 | 187076 | 196536 | 183955 | 206776 | 203512 | 207088 | 196550 | 208655 | 204887 | 207481 | 192827 | 214900 | 212674
28 | 190741 | 197840 | 192059 | 206181 | 213312 | 197797 | 205325 | 193738 | 197766 | 203632 | 212529 | 199505 | 187855 | 197231 | 184667 | 207579 | 204297 | 207801 | 197204 | 209401 | 205957 | 208087 | 193612 | 215899 | 213703
28.2 | 191770 | 198683 | 192724 | 206976 | 213932 | 198688 | 206181 | 194461 | 198674 | 204061 | 213333 | 200155 | 188467 | 198562 | 185149 | 208394 | 205318 | 208693 | 197976 | 210545 | 206891 | 208584 | 194473 | 216759 | 214676
28.4 | 192534 | 199516 | 193567 | 207892 | 214906 | 199443 | 207007 | 195203 | 199509 | 204759 | 214042 | 200762 | 189410 | 199641 | 185700 | 209075 | 206258 | 209450 | 198729 | 211387 | 207997 | 209136 | 195246 | 217654 | 215554
28.6 | 193574 | 200566 | 194496 | 208708 | 215678 | 200301 | 207849 | 195782 | 200343 | 205545 | 214841 | 201644 | 190226 | 200503 | 186285 | 209871 | 207107 | 210229 | 199652 | 212306 | 209030 | 209826 | 196196 | 218369 | 216510
28.8 | 194304 | 201276 | 195212 | 209500 | 216520 | 201012 | 208690 | 196353 | 201128 | 206122 | 215829 | 202387 | 191055 | 201625 | 186790 | 210754 | 208019 | 210778 | 200469 | 213222 | 209990 | 210549 | 196914 | 219128 | 217511
29 | 195006 | 202188 | 196101 | 210318 | 217128 | 201773 | 209585 | 197186 | 201662 | 206846 | 216789 | 203114 | 191757 | 202538 | 187469 | 211490 | 208945 | 211427 | 201384 | 213985 | 210770 | 211170 | 197695 | 219848 | 218365
29.2 | 195792 | 202961 | 196532 | 211196 | 218264 | 202459 | 210348 | 197762 | 202443 | 207516 | 217624 | 203692 | 192753 | 203395 | 188088 | 212290 | 209642 | 212295 | 202038 | 214581 | 211719 | 211918 | 198532 | 220722 | 219096
29.4 | 196670 | 203644 | 197169 | 211969 | 218947 | 203065 | 210919 | 198508 | 203329 | 208253 | 218351 | 204459 | 193461 | 204295 | 188913 | 213190 | 210335 | 213160 | 202851 | 215218 | 212534 | 212856 | 199419 | 221564 | 220046
29.6 | 197632 | 204365 | 197894 | 212845 | 219697 | 203815 | 211622 | 199123 | 204173 | 208963 | 219078 | 205197 | 194055 | 205269 | 189678 | 213923 | 211283 | 213632 | 203625 | 215774 | 213340 | 213350 | 200118 | 222261 | 220750
29.8 | 198314 | 205279 | 198667 | 213799 | 220496 | 204504 | 212209 | 199749 | 204843 | 209823 | 219910 | 205820 | 194906 | 206137 | 190224 | 214603 | 212150 | 214159 | 204324 | 216434 | 214201 | 214018 | 200987 | 223047 | 221903
30 | 199100 | 206130 | 199290 | 214437 | 221277 | 205208 | 212723 | 200415 | 205328 | 210701 | 220702 | 206525 | 195624 | 206729 | 190956 | 215310 | 213078 | 214760 | 205184 | 217218 | 214970 | 214927 | 201919 | 223895 | 222725
30.2 | 200022 | 207076 | 199872 | 215277 | 221984 | 205807 | 213410 | 201112 | 205960 | 211353 | 221596 | 207016 | 196283 | 207418 | 191558 | 216009 | 213687 | 215238 | 205796 | 217926 | 215796 | 215630 | 202642 | 224791 | 223627
30.4 | 200833 | 207711 | 200318 | 215950 | 222890 | 206599 | 213954 | 201824 | 206381 | 212100 | 222411 | 207696 | 196931 | 208127 | 192029 | 216773 | 214365 | 216099 | 206598 | 218746 | 216584 | 216546 | 203263 | 225648 | 224341
30.6 | 201420 | 208449 | 200813 | 216893 | 223555 | 207159 | 214528 | 202487 | 206937 | 212679 | 223348 | 208368 | 197764 | 208750 | 192549 | 217380 | 215112 | 216768 | 207417 | 219618 | 217349 | 217098 | 204175 | 226537 | 225339
30.8 | 202110 | 209390 | 201480 | 217523 | 224226 | 207741 | 215158 | 203183 | 207555 | 213110 | 223971 | 208997 | 198572 | 209341 | 193226 | 218144 | 215792 | 217740 | 208131 | 220427 | 218070 | 217933 | 204944 | 227339 | 226002
31 | 202767 | 210105 | 201978 | 217961 | 225040 | 208451 | 215969 | 203864 | 208293 | 213734 | 224945 | 209721 | 199294 | 209937 | 193874 | 218659 | 216614 | 218315 | 208811 | 221168 | 218927 | 218672 | 205871 | 228338 | 226738
31.2 | 203945 | 210964 | 202618 | 218653 | 225937 | 208966 | 216486 | 204698 | 208860 | 214163 | 225958 | 210282 | 200010 | 210576 | 194467 | 219343 | 217122 | 218890 | 209719 | 222067 | 219675 | 219369 | 206691 | 229290 | 227359
31.4 | 204772 | 211524 | 203419 | 219293 | 226626 | 209602 | 217175 | 205408 | 209553 | 214726 | 226665 | 210873 | 200690 | 211150 | 194993 | 220041 | 217850 | 219352 | 210319 | 222611 | 220447 | 220496 | 207307 | 230181 | 227881
31.6 | 205754 | 212240 | 204012 | 219919 | 227362 | 210113 | 217735 | 206036 | 210109 | 215354 | 227398 | 211546 | 201433 | 211987 | 195631 | 220592 | 218540 | 220030 | 211227 | 223199 | 221207 | 221021 | 208077 | 231009 | 228560
31.8 | 206697 | 212905 | 204741 | 220557 | 228168 | 210853 | 218223 | 206772 | 210599 | 215767 | 228160 | 212156 | 202028 | 212681 | 196195 | 221227 | 219149 | 220686 | 211840 | 223963 | 221786 | 221786 | 208621 | 231852 | 229147
32 | 207237 | 213583 | 205298 | 221183 | 228702 | 211460 | 218695 | 207374 | 211402 | 216443 | 229052 | 212732 | 202777 | 213347 | 196842 | 221870 | 219814 | 221144 | 212475 | 224601 | 222574 | 222482 | 209173 | 232543 | 229743
32.2 | 207896 | 214358 | 206029 | 221757 | 229535 | 212217 | 219292 | 207981 | 211745 | 217038 | 229816 | 213278 | 203613 | 213945 | 197309 | 222506 | 220379 | 221892 | 213314 | 225299 | 223252 | 223396 | 209940 | 233457 | 230391
32.4 | 208730 | 214938 | 206610 | 222375 | 230222 | 212769 | 219798 | 208739 | 212339 | 217813 | 230478 | 213705 | 204213 | 214549 | 197830 | 223264 | 220985 | 222505 | 214113 | 225956 | 223922 | 224035 | 210661 | 234185 | 231034
32.6 | 209233 | 215530 | 207150 | 222956 | 230875 | 213320 | 220211 | 209407 | 212827 | 218331 | 231203 | 214269 | 204808 | 215054 | 198376 | 223988 | 221535 | 223145 | 214762 | 226780 | 224654 | 224660 | 211295 | 234942 | 231639
32.8 | 209877 | 216167 | 207522 | 223704 | 231735 | 213857 | 220759 | 209961 | 213321 | 219041 | 231906 | 214764 | 205345 | 215554 | 198933 | 224554 | 222123 | 223892 | 215412 | 227552 | 225346 | 225417 | 211988 | 235568 | 232205
33 | 210434 | 216655 | 208038 | 224242 | 232345 | 214377 | 221383 | 210469 | 213862 | 219770 | 232511 | 215299 | 205979 | 216063 | 199415 | 225147 | 222777 | 224452 | 216108 | 228016 | 226147 | 226141 | 212554 | 236544 | 232903
33.2 | 211047 | 217202 | 208425 | 224716 | 233121 | 215000 | 221872 | 211178 | 214397 | 220344 | 233062 | 215592 | 206535 | 216518 | 199818 | 225785 | 223335 | 225062 | 216955 | 228799 | 226927 | 226791 | 213144 | 237018 | 233455
33.4 | 211651 | 217868 | 208770 | 225304 | 233774 | 215565 | 222346 | 211743 | 214752 | 221019 | 233756 | 216132 | 207249 | 217169 | 200376 | 226211 | 223764 | 225623 | 217672 | 229441 | 227741 | 227518 | 213900 | 237842 | 234206
33.6 | 212215 | 218376 | 209310 | 225830 | 234356 | 216277 | 222736 | 212352 | 215225 | 221631 | 234333 | 216676 | 207731 | 217627 | 200730 | 226792 | 224306 | 226185 | 218309 | 229895 | 228428 | 228189 | 214551 | 238383 | 234828
33.8 | 212767 | 218877 | 209873 | 226521 | 234937 | 217071 | 223238 | 212830 | 215767 | 222275 | 234805 | 217178 | 208370 | 218129 | 201101 | 227354 | 224927 | 226710 | 219029 | 230532 | 229109 | 228995 | 215186 | 239119 | 235487
34 | 213298 | 219362 | 210375 | 227001 | 235492 | 217674 | 223823 | 213390 | 216240 | 222917 | 235515 | 217751 | 208841 | 218667 | 201529 | 228042 | 225424 | 227334 | 219602 | 231103 | 229691 | 229593 | 215745 | 239920 | 236159
34.2 | 213927 | 219715 | 210670 | 227599 | 235881 | 218161 | 224388 | 213898 | 216807 | 223398 | 236028 | 218122 | 209460 | 219214 | 201984 | 228472 | 226079 | 227753 | 220214 | 231683 | 230416 | 230424 | 216490 | 240551 | 237007
34.4 | 214453 | 220242 | 211193 | 228264 | 236354 | 218559 | 224845 | 214422 | 217199 | 223956 | 236458 | 218576 | 209981 | 219671 | 202400 | 228936 | 226601 | 228400 | 220796 | 232307 | 231198 | 231000 | 217040 | 241169 | 237840
34.6 | 214878 | 220654 | 211620 | 228942 | 237003 | 219193 | 225227 | 214949 | 217621 | 224718 | 236953 | 219054 | 210439 | 220062 | 202951 | 229459 | 227140 | 228949 | 221481 | 232939 | 231828 | 231688 | 217605 | 241715 | 238537
34.8 | 215382 | 221120 | 211930 | 229560 | 237558 | 219542 | 225583 | 215425 | 218216 | 225279 | 237456 | 219466 | 211088 | 220522 | 203410 | 230049 | 227607 | 229633 | 222015 | 233630 | 232661 | 232615 | 218282 | 242319 | 239185
35 | 215899 | 221548 | 212445 | 230294 | 237919 | 220021 | 225984 | 215814 | 218538 | 225756 | 238030 | 219910 | 211571 | 221103 | 203887 | 230646 | 228102 | 230236 | 222650 | 234084 | 233339 | 233238 | 218846 | 242986 | 239733
35.2 | 216406 | 221856 | 212933 | 230752 | 238331 | 220388 | 226630 | 216301 | 218895 | 226300 | 238393 | 220372 | 212048 | 221439 | 204386 | 231178 | 228551 | 230826 | 223331 | 234547 | 234054 | 233835 | 219545 | 243719 | 240432
35.4 | 216825 | 222320 | 213384 | 231147 | 238870 | 220813 | 226992 | 216844 | 219260 | 226718 | 238916 | 220812 | 212745 | 221701 | 204839 | 231648 | 229047 | 231296 | 223872 | 235172 | 234686 | 234549 | 220133 | 244356 | 241069
35.6 | 217307 | 222650 | 214007 | 231547 | 239334 | 221472 | 227414 | 217239 | 219769 | 227133 | 239334 | 221294 | 213344 | 222144 | 205180 | 232211 | 229578 | 231867 | 224528 | 235807 | 235443 | 235209 | 220602 | 244744 | 241824
35.8 | 217686 | 223183 | 214507 | 231904 | 239834 | 221870 | 227884 | 217671 | 220105 | 227624 | 239850 | 221573 | 213769 | 222588 | 205574 | 232916 | 229956 | 232392 | 225117 | 236289 | 236165 | 235845 | 221109 | 245348 | 242391
36 | 218287 | 223601 | 215117 | 232268 | 240257 | 222379 | 228356 | 218197 | 220414 | 228085 | 240348 | 222134 | 214349 | 223090 | 205844 | 233411 | 230437 | 232886 | 225606 | 236776 | 236699 | 236434 | 221657 | 245903 | 243053
36.2 | 218574 | 224030 | 215522 | 232691 | 240515 | 222943 | 228846 | 218579 | 220791 | 228575 | 240705 | 222583 | 214835 | 223479 | 206261 | 234008 | 231055 | 233370 | 226115 | 237418 | 237164 | 237133 | 222263 | 246521 | 243729
36.6 | 219515 | 224822 | 216551 | 233549 | 241474 | 224020 | 229895 | 219542 | 221538 | 229421 | 241514 | 223429 | 215666 | 224159 | 206974 | 235062 | 232151 | 234432 | 227324 | 238319 | 238268 | 238356 | 223291 | 247527 | 245261
37 | 220534 | 225670 | 217743 | 234440 | 242211 | 224969 | 230626 | 220382 | 222260 | 230367 | 242188 | 224049 | 216705 | 224952 | 207707 | 236090 | 233073 | 235337 | 228160 | 239341 | 239225 | 239460 | 224427 | 248541 | 246694
37.4 | 221113 | 226280 | 218745 | 235413 | 243001 | 225774 | 231449 | 221161 | 223070 | 231437 | 243050 | 224983 | 217493 | 225773 | 208386 | 237139 | 234085 | 236469 | 229142 | 240456 | 240162 | 240411 | 225272 | 249606 | 248015
37.8 | 221865 | 227151 | 219813 | 236385 | 243658 | 226590 | 232164 | 221841 | 223676 | 232423 | 243815 | 225721 | 218477 | 226510 | 209257 | 238153 | 234894 | 237380 | 229955 | 241469 | 241190 | 241633 | 226202 | 250683 | 249336
38.2 | 222704 | 227837 | 220928 | 236963 | 244401 | 227547 | 232994 | 222521 | 224458 | 233394 | 244605 | 226408 | 219180 | 227289 | 209746 | 239285 | 235757 | 238193 | 230751 | 242388 | 242390 | 242783 | 227110 | 251851 | 250515
38.6 | 223407 | 228703 | 221847 | 237775 | 244953 | 228409 | 233835 | 223182 | 225211 | 234272 | 245225 | 227098 | 220018 | 228004 | 210332 | 240205 | 236527 | 239053 | 231619 | 243280 | 243244 | 243836 | 228067 | 253025 | 251983
39 | 224251 | 229212 | 222735 | 238395 | 245678 | 229239 | 234595 | 223880 | 225994 | 235354 | 245996 | 227809 | 220929 | 228634 | 210915 | 241202 | 237283 | 239841 | 232615 | 244082 | 244219 | 244881 | 228800 | 254018 | 253089
39.4 | 225041 | 229838 | 223464 | 239174 | 246222 | 230372 | 235382 | 224519 | 226629 | 236428 | 246646 | 228653 | 221549 | 229349 | 211664 | 241959 | 237931 | 240612 | 233471 | 244930 | 245212 | 245753 | 229629 | 254813 | 253891
39.8 | 225774 | 230460 | 224401 | 239741 | 246876 | 231159 | 236116 | 224980 | 227202 | 237499 | 247254 | 229490 | 222323 | 229937 | 212237 | 243097 | 238624 | 241441 | 234323 | 245700 | 246113 | 246743 | 230446 | 255650 | 255022
40.2 | 226449 | 231086 | 225298 | 240409 | 247387 | 232002 | 237063 | 225560 | 227817 | 238636 | 247854 | 230217 | 223431 | 230596 | 212811 | 244028 | 239261 | 242205 | 234945 | 246593 | 247088 | 247525 | 231208 | 256435 | 255734
40.6 | 227165 | 231675 | 226067 | 241069 | 247957 | 232959 | 237717 | 226280 | 228265 | 239538 | 248437 | 230935 | 224250 | 231203 | 213403 | 244920 | 239676 | 243043 | 235754 | 247206 | 248034 | 248560 | 232145 | 257196 | 256883
41 | 227833 | 232216 | 226726 | 241796 | 248485 | 233649 | 238345 | 226793 | 228771 | 240351 | 249087 | 231639 | 224994 | 231776 | 213904 | 245891 | 240233 | 243715 | 236423 | 247957 | 248945 | 249386 | 232907 | 257717 | 257812
41.4 | 228486 | 232909 | 227431 | 242418 | 249016 | 234338 | 239032 | 227397 | 229396 | 241257 | 249686 | 232265 | 225737 | 232508 | 214544 | 246538 | 240768 | 244399 | 237070 | 248606 | 249746 | 250129 | 233582 | 258399 | 258764
41.8 | 229154 | 233595 | 228122 | 242920 | 249517 | 235031 | 239742 | 228014 | 229902 | 241973 | 250308 | 232826 | 226416 | 233021 | 215016 | 247225 | 241362 | 245029 | 237770 | 249268 | 250699 | 250917 | 234223 | 259170 | 259546
42.2 | 229850 | 234156 | 228634 | 243405 | 249971 | 235759 | 240430 | 228602 | 230386 | 242736 | 250849 | 233501 | 226930 | 233561 | 215515 | 247940 | 241885 | 245642 | 238393 | 249955 | 251473 | 251630 | 235004 | 259817 | 260318
42.6 | 230420 | 234772 | 229284 | 243938 | 250367 | 236339 | 241020 | 229027 | 230860 | 243329 | 251326 | 234209 | 227501 | 234083 | 215999 | 248568 | 242407 | 246210 | 239088 | 250480 | 252239 | 252345 | 235590 | 260417 | 261098
43 | 230980 | 235505 | 229906 | 244565 | 250873 | 236890 | 241727 | 229509 | 231367 | 244061 | 251795 | 234847 | 228001 | 234557 | 216451 | 249296 | 242970 | 246737 | 239589 | 251107 | 253100 | 252979 | 236319 | 260991 | 262069
43.4 | 231515 | 236005 | 230509 | 245026 | 251247 | 237472 | 242334 | 229943 | 231841 | 244724 | 252232 | 235335 | 228467 | 235044 | 216968 | 249837 | 243375 | 247225 | 240144 | 251571 | 253872 | 253756 | 237006 | 261589 | 262788
43.8 | 231891 | 236619 | 230978 | 245550 | 251697 | 238205 | 242952 | 230481 | 232305 | 245338 | 252655 | 235932 | 229008 | 235537 | 217430 | 250490 | 243789 | 247765 | 240633 | 252242 | 254554 | 254446 | 237621 | 262017 | 263498
44.2 | 232372 | 237172 | 231515 | 246036 | 252186 | 238924 | 243543 | 231037 | 232733 | 245750 | 253135 | 236248 | 229491 | 236045 | 217791 | 251060 | 244165 | 248287 | 241113 | 252723 | 255259 | 254916 | 238148 | 262558 | 263970
45 | 233255 | 238299 | 232362 | 246772 | 252920 | 240167 | 244532 | 231851 | 233510 | 246844 | 253941 | 237193 | 230297 | 236923 | 218577 | 252185 | 244897 | 249224 | 241916 | 253584 | 256539 | 255965 | 239233 | 263427 | 265201
45.8 | 234190 | 239131 | 233221 | 247579 | 253639 | 241266 | 245429 | 232768 | 234339 | 247855 | 254706 | 237935 | 231049 | 238005 | 219264 | 253135 | 245687 | 250204 | 242886 | 254287 | 257616 | 256955 | 240236 | 264256 | 266241
46.6 | 234888 | 239904 | 234002 | 248341 | 254411 | 242176 | 246242 | 233545 | 235235 | 248750 | 255392 | 238774 | 231869 | 238717 | 219980 | 253979 | 246352 | 250845 | 243629 | 255155 | 258308 | 257877 | 241277 | 265185 | 267209
47.4 | 235559 | 240684 | 234628 | 248815 | 255009 | 243082 | 246951 | 234249 | 235884 | 249556 | 256075 | 239420 | 232453 | 239509 | 220765 | 254789 | 246924 | 251567 | 244316 | 255740 | 258859 | 258858 | 242321 | 265950 | 268012
48.2 | 236176 | 241386 | 235091 | 249524 | 255649 | 243849 | 247606 | 235126 | 236587 | 250390 | 256653 | 239971 | 233142 | 240223 | 221496 | 255624 | 247450 | 252129 | 244971 | 256338 | 259489 | 259884 | 243249 | 266565 | 268705
49 | 236784 | 242068 | 235548 | 250234 | 256238 | 244456 | 248144 | 235937 | 237155 | 251073 | 257218 | 240509 | 233820 | 240849 | 222197 | 256494 | 247939 | 252740 | 245528 | 256898 | 260100 | 260799 | 243935 | 267230 | 269392
49.8 | 237293 | 242586 | 235953 | 250817 | 256758 | 244981 | 248634 | 236656 | 237794 | 251705 | 257716 | 241089 | 234429 | 241469 | 222792 | 257232 | 248401 | 253318 | 246057 | 257408 | 260464 | 261625 | 244451 | 267848 | 270099