## Sheet1
cycles | cens | stress
225 | 1 | 950
171 | 1 | 950
198 | 1 | 950
189 | 1 | 950
189 | 1 | 950
135 | 1 | 950
162 | 1 | 950
135 | 1 | 950
117 | 1 | 950
162 | 1 | 950
216 | 1 | 900
162 | 1 | 900
153 | 1 | 900
216 | 1 | 900
225 | 1 | 900
216 | 1 | 900
306 | 1 | 900
225 | 1 | 900
243 | 1 | 900
189 | 1 | 900
324 | 1 | 850
321 | 1 | 850
432 | 1 | 850
252 | 1 | 850
279 | 1 | 850
414 | 1 | 850
396 | 1 | 850
379 | 1 | 850
351 | 1 | 850
333 | 1 | 850
627 | 1 | 800
1051 | 1 | 800
1434 | 1 | 800
2020 | 1 | 800
525 | 1 | 800
402 | 1 | 800
463 | 1 | 800
431 | 1 | 800
365 | 1 | 800
715 | 1 | 800
3402 | 1 | 750
9417 | 1 | 750
1802 | 1 | 750
4326 | 1 | 750
11520 | 0 | 750
7152 | 1 | 750
2969 | 1 | 750
3012 | 1 | 750
1550 | 1 | 750
11211 | 1 | 750
12510 | 0 | 700
12505 | 0 | 700
3027 | 1 | 700
12505 | 0 | 700
6253 | 1 | 700
8011 | 1 | 700
7795 | 1 | 700
11604 | 0 | 700
11604 | 0 | 700
12470 | 0 | 700