## Sheet1
ANSICode | ColorCodeCable | ColorCodePositive | ColorCodeNegative | PositiveLead | NegativeLead | TemperatureMinC | TemperatureMaxC | TemperatureMinF | TemperatureMaxF | InitialCalibrationTolerancesStandardC
RX | green | black | red | Copper | Copper Alloy | 0 | 200 | 32 | 392 | 5
SX | green | black | red | Copper | Copper Alloy | 0 | 200 | 32 | 392 | 5
BX | grey | grey | red | Copper | Copper | 0 | 100 | 32 | 212 | 0, -3.7