## Sheet1
ANSICode | ColorCodeCable | ColorCodePositive | ColorCodeNegative | PositiveLead | NegativeLead | TemperatureMinC | TemperatureMaxC | TemperatureMinF | TemperatureMaxF | InitialCalibrationTolerancesStandardC | InitialCalibrationTolerancesSpecialC
JX | black | white | red | Iron | Constantan(45% Nickel, 55% Copper) | 0 | 200 | 32 | 392 | 2.2 | 1.1
KX | yellow | yellow | red | Chromel(R)(90% Nickel, 10% Chromium) | Alumel(95% Nickel, 2% Aluminum, 2% Manganese, 1% Silicon) | 0 | 200 | 32 | 392 | 2.2 | 1.1
EX | purple | purple | red | Chromel(R)(90% Nickel, 10% Chromium) | Constantan(45% Nickel, 55% Copper) | 0 | 200 | 32 | 392 | 1.7 | 1.1
TX | blue | blue | red | Copper | Constantan(45% Nickel, 55% Copper) | 0 | 100 | 32 | 212 | 1 | 0.5
NX | orange | orange | red | Nicrosil(84.6% Nickel, 14% Chromium, 1.4% Silicon) | Nisil(95.6% Nickel, 4.4 % Silicon) | 0 | 200 | 32 | 392 | 2.2 | 1.1