## Sheet1
AWGNo | Diameter | K.ChromelP.Alumel | J.Iron.Constantan | T.Copper.Constantan | E.Chromel.Constantan. | N.Nicrosil.Nisil | S.PT.PT10 | R.PT.PT13
8 | 0.1285 | 0.0365 | 0.2185 | 0.0186 | 0.0437 | 0.0485 | 0.011 | 0.011
12 | 0.0808 | 0.0916 | 0.0533 | 0.0455 | 0.1099 | 0.1225 | 0.028 | 0.029
14 | 0.0641 | 0.1466 | 0.085 | 0.0735 | 0.1752 | 0.1947 | 0.045 | 0.047
16 | 0.0508 | 0.2331 | 0.136 | 0.117 | 0.2775 | 0.31 | 0.071 | 0.073
18 | 0.0403 | 0.3706 | 0.218 | 0.1874 | 0.4454 | 0.4926 | 0.116 | 0.119
20 | 0.032 | 0.5894 | 0.349 | 0.2991 | 0.703 | 0.7812 | 0.185 | 0.19
22 | 0.0253 | 0.9368 | 0.544 | 0.4751 | 1.1206 | 1.2498
24 | 0.0201 | 1.4901 | 0.878 | 0.7526 | 1.78 | 1.98 | 0.464 | 0.478
26 | 0.0159 | 2.3811 | 1.405 | 1.204 | 2.836 | 3.164 | 0.74 | 0.76
28 | 0.0126 | 3.768 | 2.235 | 1.9159 | 4.512 | 5.039
30 | 0.01 | 5.984 | 3.551 | 3.0431 | 7.169 | 8 | 1.85 | 1.91